## rawdata
Date_Time | Test_Time (s) | Cycle_Index | Current (A) | Voltage (V) | Charge_Capacity (Ah) | Discharge_Capacity (Ah) | Charge_Energy (Wh) | Discharge_Energy (Wh) | Environment_Temperature (C) | Cell_Temperature (C)
2013-05-22 | 11:46:56 | 0 | 30.014 | 1 | 0 | 3.779 | 0 | 0 | 0 | 0
2013-05-22 | 11:47:26 | 0 | 59.999 | 1 | 0 | 3.779 | 0 | 0 | 0 | 0
2013-05-22 | 11:47:33 | 0 | 67.294 | 1 | -1.398 | 3.67 | 0 | 0.001 | 0 | 0.005
2013-05-22 | 11:47:41 | 0 | 74.303 | 1 | -1.398 | 3.664 | 0 | 0.004 | 0 | 0.015
2013-05-22 | 11:47:48 | 0 | 81.31 | 1 | -1.399 | 3.659 | 0 | 0.006 | 0 | 0.025
2013-05-22 | 11:47:55 | 0 | 88.319 | 1 | -1.398 | 3.656 | 0 | 0.009 | 0 | 0.035
2013-05-22 | 11:48:01 | 0 | 95.294 | 1 | -1.399 | 3.654 | 0 | 0.012 | 0 | 0.045
2013-05-22 | 11:48:09 | 0 | 102.303 | 1 | -1.398 | 3.651 | 0 | 0.015 | 0 | 0.055
2013-05-22 | 11:48:16 | 0 | 109.31 | 1 | -1.398 | 3.65 | 0 | 0.017 | 0 | 0.065
2013-05-22 | 11:48:23 | 0 | 116.319 | 1 | -1.398 | 3.648 | 0 | 0.02 | 0 | 0.074
2013-05-22 | 11:48:29 | 0 | 123.294 | 1 | -1.398 | 3.647 | 0 | 0.023 | 0 | 0.084
2013-05-22 | 11:48:37 | 0 | 130.302 | 1 | -1.398 | 3.646 | 0 | 0.025 | 0 | 0.094
2013-05-22 | 11:48:44 | 0 | 137.311 | 1 | -1.398 | 3.645 | 0 | 0.028 | 0 | 0.104
2013-05-22 | 11:48:51 | 0 | 144.319 | 1 | -1.398 | 3.644 | 0 | 0.031 | 0 | 0.114
2013-05-22 | 11:48:57 | 0 | 151.294 | 1 | -1.398 | 3.644 | 0 | 0.034 | 0 | 0.124
2013-05-22 | 11:49:05 | 0 | 158.302 | 1 | -1.398 | 3.643 | 0 | 0.036 | 0 | 0.134
2013-05-22 | 11:49:12 | 0 | 165.311 | 1 | -1.398 | 3.642 | 0 | 0.039 | 0 | 0.144
2013-05-22 | 11:49:19 | 0 | 172.319 | 1 | -1.398 | 3.642 | 0 | 0.042 | 0 | 0.154
2013-05-22 | 11:49:25 | 0 | 179.294 | 1 | -1.398 | 3.641 | 0 | 0.044 | 0 | 0.164
2013-05-22 | 11:49:33 | 0 | 186.302 | 1 | -1.398 | 3.641 | 0 | 0.047 | 0 | 0.174
2013-05-22 | 11:49:40 | 0 | 193.311 | 1 | -1.398 | 3.641 | 0 | 0.05 | 0 | 0.183
2013-05-22 | 11:49:47 | 0 | 200.319 | 1 | -1.398 | 3.64 | 0 | 0.053 | 0 | 0.193
2013-05-22 | 11:49:53 | 0 | 207.294 | 1 | -1.398 | 3.64 | 0 | 0.055 | 0 | 0.203
2013-05-22 | 11:50:01 | 0 | 214.302 | 1 | -1.398 | 3.639 | 0 | 0.058 | 0 | 0.213
2013-05-22 | 11:50:08 | 0 | 221.311 | 1 | -1.398 | 3.639 | 0 | 0.061 | 0 | 0.223
2013-05-22 | 11:50:15 | 0 | 228.319 | 1 | -1.399 | 3.639 | 0 | 0.063 | 0 | 0.233
2013-05-22 | 11:50:21 | 0 | 235.294 | 1 | -1.398 | 3.639 | 0 | 0.066 | 0 | 0.243
2013-05-22 | 11:50:29 | 0 | 242.302 | 1 | -1.398 | 3.638 | 0 | 0.069 | 0 | 0.253
2013-05-22 | 11:50:36 | 0 | 249.311 | 1 | -1.398 | 3.638 | 0 | 0.072 | 0 | 0.263
2013-05-22 | 11:50:43 | 0 | 256.319 | 1 | -1.399 | 3.638 | 0 | 0.074 | 0 | 0.273
2013-05-22 | 11:50:49 | 0 | 263.295 | 1 | -1.398 | 3.637 | 0 | 0.077 | 0 | 0.282
2013-05-22 | 11:50:57 | 0 | 270.303 | 1 | -1.398 | 3.637 | 0 | 0.08 | 0 | 0.292
2013-05-22 | 11:51:04 | 0 | 277.311 | 1 | -1.398 | 3.637 | 0 | 0.083 | 0 | 0.302
2013-05-22 | 11:51:11 | 0 | 284.319 | 1 | -1.398 | 3.637 | 0 | 0.085 | 0 | 0.312
2013-05-22 | 11:51:17 | 0 | 291.295 | 1 | -1.398 | 3.636 | 0 | 0.088 | 0 | 0.322
2013-05-22 | 11:51:25 | 0 | 298.303 | 1 | -1.398 | 3.636 | 0 | 0.091 | 0 | 0.332
2013-05-22 | 11:51:32 | 0 | 305.311 | 1 | -1.398 | 3.636 | 0 | 0.093 | 0 | 0.342
2013-05-22 | 11:51:39 | 0 | 312.319 | 1 | -1.398 | 3.636 | 0 | 0.096 | 0 | 0.352
2013-05-22 | 11:51:45 | 0 | 319.295 | 1 | -1.398 | 3.635 | 0 | 0.099 | 0 | 0.362
2013-05-22 | 11:51:53 | 0 | 326.303 | 1 | -1.398 | 3.635 | 0 | 0.102 | 0 | 0.371
2013-05-22 | 11:52:00 | 0 | 333.311 | 1 | -1.398 | 3.635 | 0 | 0.104 | 0 | 0.381
2013-05-22 | 11:52:07 | 0 | 340.319 | 1 | -1.398 | 3.635 | 0 | 0.107 | 0 | 0.391
2013-05-22 | 11:52:13 | 0 | 347.295 | 1 | -1.398 | 3.634 | 0 | 0.11 | 0 | 0.401
2013-05-22 | 11:52:21 | 0 | 354.303 | 1 | -1.398 | 3.634 | 0 | 0.112 | 0 | 0.411
2013-05-22 | 11:52:28 | 0 | 361.311 | 1 | -1.398 | 3.634 | 0 | 0.115 | 0 | 0.421
2013-05-22 | 11:52:35 | 0 | 368.319 | 1 | -1.398 | 3.634 | 0 | 0.118 | 0 | 0.431
2013-05-22 | 11:52:41 | 0 | 375.295 | 1 | -1.398 | 3.634 | 0 | 0.121 | 0 | 0.441
2013-05-22 | 11:52:49 | 0 | 382.303 | 1 | -1.398 | 3.633 | 0 | 0.123 | 0 | 0.451
2013-05-22 | 11:52:56 | 0 | 389.311 | 1 | -1.398 | 3.633 | 0 | 0.126 | 0 | 0.46
2013-05-22 | 11:53:03 | 0 | 396.319 | 1 | -1.398 | 3.633 | 0 | 0.129 | 0 | 0.47
2013-05-22 | 11:53:09 | 0 | 403.295 | 1 | -1.398 | 3.632 | 0 | 0.131 | 0 | 0.48
2013-05-22 | 11:53:17 | 0 | 410.303 | 1 | -1.398 | 3.632 | 0 | 0.134 | 0 | 0.49
2013-05-22 | 11:53:24 | 0 | 417.311 | 1 | -1.399 | 3.632 | 0 | 0.137 | 0 | 0.5
2013-05-22 | 11:53:31 | 0 | 424.319 | 1 | -1.398 | 3.632 | 0 | 0.14 | 0 | 0.51
2013-05-22 | 11:53:37 | 0 | 431.295 | 1 | -1.398 | 3.632 | 0 | 0.142 | 0 | 0.52
2013-05-22 | 11:53:45 | 0 | 438.303 | 1 | -1.398 | 3.631 | 0 | 0.145 | 0 | 0.53
2013-05-22 | 11:53:52 | 0 | 445.311 | 1 | -1.398 | 3.631 | 0 | 0.148 | 0 | 0.539
2013-05-22 | 11:53:59 | 0 | 452.319 | 1 | -1.398 | 3.631 | 0 | 0.151 | 0 | 0.549
2013-05-22 | 11:54:05 | 0 | 459.295 | 1 | -1.398 | 3.631 | 0 | 0.153 | 0 | 0.559
2013-05-22 | 11:54:13 | 0 | 466.303 | 1 | -1.398 | 3.63 | 0 | 0.156 | 0 | 0.569
2013-05-22 | 11:54:20 | 0 | 473.311 | 1 | -1.398 | 3.63 | 0 | 0.159 | 0 | 0.579
2013-05-22 | 11:54:27 | 0 | 480.319 | 1 | -1.398 | 3.63 | 0 | 0.161 | 0 | 0.589
2013-05-22 | 11:54:33 | 0 | 487.295 | 1 | -1.398 | 3.629 | 0 | 0.164 | 0 | 0.599
2013-05-22 | 11:54:41 | 0 | 494.303 | 1 | -1.398 | 3.629 | 0 | 0.167 | 0 | 0.609
2013-05-22 | 11:54:48 | 0 | 501.311 | 1 | -1.398 | 3.629 | 0 | 0.17 | 0 | 0.618
2013-05-22 | 11:54:55 | 0 | 508.319 | 1 | -1.397 | 3.629 | 0 | 0.172 | 0 | 0.628
2013-05-22 | 11:55:01 | 0 | 515.294 | 1 | -1.398 | 3.628 | 0 | 0.175 | 0 | 0.638
2013-05-22 | 11:55:09 | 0 | 522.302 | 1 | -1.398 | 3.628 | 0 | 0.178 | 0 | 0.648
2013-05-22 | 11:55:16 | 0 | 529.31 | 1 | -1.398 | 3.628 | 0 | 0.18 | 0 | 0.658
2013-05-22 | 11:55:23 | 0 | 536.318 | 1 | -1.398 | 3.627 | 0 | 0.183 | 0 | 0.668
2013-05-22 | 11:55:29 | 0 | 543.294 | 1 | -1.398 | 3.627 | 0 | 0.186 | 0 | 0.678
2013-05-22 | 11:55:37 | 0 | 550.302 | 1 | -1.398 | 3.627 | 0 | 0.189 | 0 | 0.687
2013-05-22 | 11:55:44 | 0 | 557.31 | 1 | -1.398 | 3.627 | 0 | 0.191 | 0 | 0.697
2013-05-22 | 11:55:51 | 0 | 564.318 | 1 | -1.398 | 3.626 | 0 | 0.194 | 0 | 0.707
2013-05-22 | 11:55:57 | 0 | 571.294 | 1 | -1.398 | 3.626 | 0 | 0.197 | 0 | 0.717